## Test data
Test Data APM-C.2-ST1 Aug.2, 2020
Motor | APM-C.2
Propellant: | KNPSB
Time step: | 0.01 | sec.
Propellant mass: | 0.324 | kg.
Nozzle throat diameter: | 10.16 | mm
Throat area: | 81.0732 | mm2
delivered c* : | 973.1098 | metres/sec.
| Data | Time | Chamber
| point | (sec.) | Pressure (psig)
| 1 | 0 | 0
| 2 | 0.01 | 97.3351 |  | P predict | P predict
| 3 | 0.02 | 150.0281 | time | modied r | orig.
| 4 | 0.03 | 169.7881 | 0 | 0 | 0
| 5 | 0.04 | 453.0081 | 0.0104638 | 152.4313 | 152.4313
| 6 | 0.05 | 505.7081 | 0.01344015 | 264.1881 | 264.1881
| 7 | 0.06 | 524.7381 | 0.01642978 | 345.8982 | 345.8982
| 8 | 0.07 | 538.6381 | 0.01942611 | 405.6371 | 405.6371
| 9 | 0.08 | 554.7381 | 0.02223686 | 456.1261 | 456.1261
| 10 | 0.09 | 569.0081 | 0.02483652 | 502.5301 | 502.5301
| 11 | 0.1 | 585.4781 | 0.02727331 | 545.4715 | 545.4715
| 12 | 0.11 | 595.7181 | 0.02957995 | 585.4203 | 585.4203
| 13 | 0.12 | 602.3081 | 0.03177977 | 622.7446 | 622.7446
| 14 | 0.13 | 611.8281 | 0.03389011 | 657.7411 | 657.7411
| 15 | 0.14 | 619.5081 | 0.03592423 | 690.6541 | 690.6541
| 16 | 0.15 | 624.9981 | 0.03789255 | 721.6883 | 721.6883
| 17 | 0.16 | 630.1181 | 0.03980338 | 751.0177 | 751.0177
| 18 | 0.17 | 636.3381 | 0.04166354 | 778.792 | 778.792
| 19 | 0.18 | 647.6881 | 0.04347864 | 805.1416 | 805.1416
| 20 | 0.19 | 668.5381 | 0.0455074 | 812.4971 | 830.1804
| 21 | 0.2 | 682.0781 | 0.04752515 | 819.4205 | 854.0094
| 22 | 0.21 | 686.8381 | 0.04953267 | 825.9466 | 877.0294
| 23 | 0.22 | 694.5181 | 0.05153068 | 832.1072 | 896.2097
| 24 | 0.23 | 702.9381 | 0.05351981 | 837.9312 | 912.2028
| 25 | 0.24 | 706.2281 | 0.05550064 | 843.4449 | 925.5528
| 26 | 0.25 | 710.6181 | 0.05747371 | 848.6725 | 936.7126
| 27 | 0.26 | 717.2081 | 0.05943949 | 853.6358 | 946.0584
| 28 | 0.27 | 717.9381 | 0.0613984 | 858.3552 | 953.9021
| 29 | 0.28 | 723.0681 | 0.06335086 | 862.8489 | 960.5024
| 30 | 0.29 | 725.2581 | 0.06529721 | 867.134 | 966.0734
| 31 | 0.3 | 731.4781 | 0.0672378 | 871.226 | 970.7925
| 32 | 0.31 | 731.4781 | 0.06917291 | 875.1391 | 974.8062
| 33 | 0.32 | 734.0381 | 0.07110283 | 878.8865 | 978.2359
| 34 | 0.33 | 735.8681 | 0.07302782 | 882.4803 | 981.182
| 35 | 0.34 | 738.4281 | 0.07494809 | 885.9315 | 983.7273
| 36 | 0.35 | 739.5281 | 0.07686388 | 889.2505 | 985.9407
| 37 | 0.36 | 743.9181 | 0.07877538 | 892.4466 | 987.8787
| 38 | 0.37 | 746.4781 | 0.08068277 | 895.5287 | 989.5883
| 39 | 0.38 | 741.7281 | 0.08258622 | 898.5047 | 991.1085
| 40 | 0.39 | 738.0681 | 0.08448589 | 901.382 | 992.4714
| 41 | 0.4 | 740.6281 | 0.08638191 | 904.1676 | 993.7036
| 42 | 0.41 | 736.2381 | 0.08827443 | 906.8677 | 994.8271
| 43 | 0.42 | 736.5981 | 0.09016357 | 909.4883 | 995.8601
| 44 | 0.43 | 737.6981 | 0.09204944 | 912.0348 | 996.8178
| 45 | 0.44 | 735.8681 | 0.09393215 | 914.5122 | 997.7127
| 46 | 0.45 | 734.7781 | 0.0958118 | 916.9251 | 998.5552
| 47 | 0.46 | 734.7781 | 0.09768848 | 919.2779 | 999.3539
| 48 | 0.47 | 730.3781 | 0.09956227 | 921.5745 | 1000.116
| 49 | 0.48 | 730.0181 | 0.1014333 | 923.8187 | 1000.847
| 50 | 0.49 | 727.0881 | 0.1033015 | 926.0139 | 1001.552
| 51 | 0.5 | 721.5981 | 0.1051671 | 928.1633 | 1002.236
| 52 | 0.51 | 721.9681 | 0.1070301 | 930.2698 | 1002.901
| 53 | 0.52 | 722.6981 | 0.1088906 | 932.3362 | 1003.551
| 54 | 0.53 | 717.5781 | 0.1107486 | 934.365 | 1004.187
| 55 | 0.54 | 714.2781 | 0.1126042 | 936.3586 | 1004.813
| 56 | 0.55 | 709.5281 | 0.1144574 | 938.3192 | 1005.428
| 57 | 0.56 | 699.2781 | 0.1163083 | 940.2489 | 1006.035
| 58 | 0.57 | 692.6881 | 0.1181569 | 942.1494 | 1006.635
| 59 | 0.58 | 681.7181 | 0.1200032 | 944.0227 | 1007.229
| 60 | 0.59 | 676.9581 | 0.1218474 | 945.8703 | 1007.817
| 61 | 0.6 | 674.0281 | 0.1236894 | 947.6937 | 1008.4
| 62 | 0.61 | 667.4481 | 0.1255293 | 949.4945 | 1008.979
| 63 | 0.62 | 661.2181 | 0.127367 | 951.2738 | 1009.554
| 64 | 0.63 | 652.8081 | 0.1292028 | 953.0329 | 1010.125
| 65 | 0.64 | 645.4881 | 0.1310364 | 954.7731 | 1010.694
| 66 | 0.65 | 640.3681 | 0.1328681 | 956.4952 | 1011.259
| 67 | 0.66 | 634.5081 | 0.1346978 | 958.2004 | 1011.822
| 68 | 0.67 | 627.1881 | 0.1365255 | 959.8896 | 1012.382
| 69 | 0.68 | 619.8781 | 0.1383513 | 961.5635 | 1012.94
| 70 | 0.69 | 610.3581 | 0.1401752 | 963.2231 | 1013.495
| 71 | 0.7 | 601.2081 | 0.1419972 | 964.869 | 1014.049
| 72 | 0.71 | 591.6981 | 0.1438173 | 966.502 | 1014.6
| 73 | 0.72 | 581.8181 | 0.1456356 | 968.1227 | 1015.149
| 74 | 0.73 | 573.3981 | 0.1474521 | 969.7317 | 1015.697
| 75 | 0.74 | 566.0781 | 0.1492667 | 971.3296 | 1016.242
| 76 | 0.75 | 559.1281 | 0.1510796 | 972.9169 | 1016.786
| 77 | 0.76 | 553.6381 | 0.1528907 | 974.4941 | 1017.328
| 78 | 0.77 | 547.0581 | 0.1547 | 976.0616 | 1017.868
| 79 | 0.78 | 537.1781 | 0.1565076 | 977.6199 | 1018.406
| 80 | 0.79 | 523.9981 | 0.1583134 | 979.1694 | 1018.943
| 81 | 0.8 | 508.9981 | 0.1601175 | 980.7104 | 1019.478
| 82 | 0.81 | 495.0981 | 0.1619199 | 982.2434 | 1020.011
| 83 | 0.82 | 479.7281 | 0.1637207 | 983.7685 | 1020.543
| 84 | 0.83 | 471.6781 | 0.1655197 | 985.2862 | 1021.073
| 85 | 0.84 | 460.6981 | 0.1673171 | 986.7966 | 1021.601
| 86 | 0.85 | 448.2581 | 0.1691128 | 988.3002 | 1022.128
| 87 | 0.86 | 417.5181 | 0.1709069 | 989.797 | 1022.653
| 88 | 0.87 | 349.8181 | 0.1726994 | 991.2874 | 1023.176
| 89 | 0.88 | 315.7881 | 0.1744902 | 992.7715 | 1023.698
| 90 | 0.89 | 286.1481 | 0.1762795 | 994.2496 | 1024.218
| 91 | 0.9 | 256.1481 | 0.1780671 | 995.7218 | 1024.737
| 92 | 0.91 | 228.6981 | 0.1798532 | 997.1883 | 1025.254
| 93 | 0.92 | 197.9681 | 0.1816376 | 998.6493 | 1025.769
| 94 | 0.93 | 170.5181 | 0.1834205 | 1000.105 | 1026.283
| 95 | 0.94 | 144.5381 | 0.1852019 | 1001.555 | 1026.795
| 96 | 0.95 | 118.5581 | 0.1869817 | 1003.001 | 1027.305
| 97 | 0.96 | 94.7741 | 0.1887599 | 1004.441 | 1027.814
| 98 | 0.97 | 72.4531 | 0.1905366 | 1005.876 | 1028.322
| 99 | 0.98 | 53.4251 | 0.1923118 | 1007.307 | 1028.827
| 100 | 0.99 | 38.7881 | 0.1940855 | 1008.733 | 1029.331
| 101 | 1 | 27.4441 | 0.1958577 | 1010.155 | 1029.834
| 102 | 1.01 | 19.7601 | 0.1976284 | 1011.572 | 1030.335
| 103 | 1.02 | 15.3688 | 0.1993975 | 1012.984 | 1030.834
| 104 | 1.03 | 13.1732 | 0.2011652 | 1014.392 | 1031.332
| 105 | 1.03 | 0 | 0.2029315 | 1015.796 | 1031.828
|  | Sum P = | 56389.4131 | 1.474647 | 105.1541 | 107.6821
|  |  |  | 1.476871 | 96.64686 | 98.86593
|  |  |  | 1.479095 | 88.74373 | 90.68517
|  |  |  | 1.48132 | 81.4018 | 83.09398
|  |  |  | 1.483544 | 74.58123 | 76.04988
|  |  |  | 1.485768 | 68.24499 | 69.51343
|  |  |  | 1.487993 | 62.35868 | 63.44804
|  |  |  | 1.490217 | 56.89037 | 57.81979
|  |  |  | 1.492441 | 51.81037 | 52.59714
|  |  |  | 1.494666 | 47.0911 | 47.75089
|  |  |  | 1.49689 | 42.70695 | 43.25389
|  |  |  | 1.499114 | 38.63412 | 39.08099
|  |  |  | 1.501339 | 34.85051 | 35.20882
|  |  |  | 1.503563 | 31.33557 | 31.61571
|  |  |  | 1.505787 | 28.07023 | 28.28155
|  |  |  | 1.508012 | 25.03676 | 25.18767
|  |  |  | 1.510236 | 22.2187 | 22.31677
|  |  |  | 1.51246 | 19.60075 | 19.65276
|  |  |  | 1.514685 | 17.16871 | 17.18075
|  |  |  | 1.516909 | 14.90936 | 14.88689
1.519133

## Analysis
N = | 2 |  |  | do = | 13.88 | mm
D = | 43.1 | mm |  | Lo = | 65 | mm
Ato = | 81.0732 | mm2 |  | c* = | 973.1098 | metres/s
r p = | 1.912 | g/cm3 |  | Dt = | 0.01 | sec.
w o = | 14.61 | mm |  | a = | 1860.586
graphing
Data | Time | Po | Po | Ab | At | Ds | Ds - At*Po*Dt/(Ab*a) | s | Ds/Dt |  |  |  | P | r
point | (sec.) | (psi) | (N/m2) | (mm2) | (mm2) | (mm) | (mm) | (mm) | mm/s |  |  |  | (MPa.) | (mm/s.)
1 | 0 | 0 | 0 | 10899.3 | 81.0732 | 0 | 0 | 0 | 0 |  |  |  | 0 | 0
2 | 0.01 | 97.3351 | 671125.5145 | 10899.3 | 81.0732 | 0.02686085 | 3.010972e-05 | 0 | 2.686085 |  |  |  | 0.6711255145 | 2.686085
3 | 0.02 | 150.0281 | 1034443.7 | 10911.84 | 81.0732 | 0.04135455 | 4.635647e-05 | 0.02686085 | 4.135455 |  |  |  | 1.034444 | 4.135455
4 | 0.03 | 169.7881 | 1170688.9 | 10931.05 | 81.0732 | 0.04671908 | 5.236985e-05 | 0.0682154 | 4.671908 |  |  |  | 1.170689 | 4.671908
5 | 0.04 | 453.0081 | 3123490.8 | 10952.59 | 81.0732 | 0.1244051 | 0.0001394521 | 0.1149345 | 12.44051 |  |  |  | 3.123491 | 12.44051
6 | 0.05 | 505.7081 | 3486857.3 | 11009.15 | 81.0732 | 0.1381641 | 0.0001548753 | 0.2393395 | 13.81641 |  |  |  | 3.486857 | 13.81641
7 | 0.06 | 524.7381 | 3618069.2 | 11070.59 | 81.0732 | 0.1425676 | 0.0001598114 | 0.3775036 | 14.25676 |  |  |  | 3.618069 | 14.25676
8 | 0.07 | 538.6381 | 3713909.7 | 11132.48 | 81.0732 | 0.1455305 | 0.0001631327 | 0.5200712 | 14.55305 |  |  |  | 3.71391 | 14.55305
9 | 0.08 | 554.7381 | 3824919.2 | 11194.08 | 81.0732 | 0.1490556 | 0.0001670842 | 0.6656017 | 14.90556 |  |  |  | 3.824919 | 14.90556
10 | 0.09 | 569.0081 | 3923310.8 | 11255.52 | 81.0732 | 0.1520554 | 0.0001704468 | 0.8146573 | 15.20554 |  |  |  | 3.923311 | 15.20554
11 | 0.1 | 585.4781 | 4036871.5 | 11316.47 | 81.0732 | 0.155614 | 0.0001744359 | 0.9667127 | 15.5614 |  |  |  | 4.036871 | 15.5614 | [12 empty] | 0.008233071 | 0.46174
12 | 0.11 | 595.7181 | 4107476.3 | 11377.03 | 81.0732 | 0.1574928 | 0.0001765419 | 1.122327 | 15.74928 |  |  |  | 4.107476 | 15.74928
13 | 0.12 | 602.3081 | 4152914.3 | 11436.47 | 81.0732 | 0.1584074 | 0.0001775671 | 1.27982 | 15.84074 |  |  |  | 4.152914 | 15.84074 | 0.002090945 | 0.62369 | 0 | 81 |  |  |  |  | 0.001970079 | 0.67126 | 231 | 341 |  |  | 0.01849016 | 0.28623 | 341 | 1000
14 | 0.13 | 611.8281 | 4218554.7 | 11494.37 | 81.0732 | 0.1601007 | 0.0001794652 | 1.438227 | 16.01007 |  |  |  | 4.218555 | 16.01007 |  |  |  |  | 0.0009307087 | 0.80862 | 81 | 231
15 | 0.14 | 619.5081 | 4271508.3 | 11550.97 | 81.0732 | 0.1613161 | 0.0001808276 | 1.598328 | 16.13161 |  |  |  | 4.271508 | 16.13161
16 | 0.15 | 624.9981 | 4309361.9 | 11606.04 | 81.0732 | 0.1619734 | 0.0001815644 | 1.759644 | 16.19734 |  |  |  | 4.309362 | 16.19734
17 | 0.16 | 630.1181 | 4344664.3 | 11659.36 | 81.0732 | 0.1625535 | 0.0001822147 | 1.921617 | 16.25535 |  |  |  | 4.344664 | 16.25535
18 | 0.17 | 636.3381 | 4387551.2 | 11710.88 | 81.0732 | 0.1634359 | 0.0001832038 | 2.084171 | 16.34359 |  |  |  | 4.387551 | 16.34359
19 | 0.18 | 647.6881 | 4465809.4 | 11760.67 | 81.0732 | 0.1656467 | 0.000185682 | 2.247606 | 16.56467 |  |  |  | 4.465809 | 16.56467
20 | 0.19 | 668.5381 | 4609570.2 | 11809.08 | 81.0732 | 0.1702781 | 0.0001908736 | 2.413253 | 17.02781 |  |  |  | 4.60957 | 17.02781
21 | 0.2 | 682.0781 | 4702928.5 | 11856.69 | 81.0732 | 0.1730292 | 0.0001939574 | 2.583531 | 17.30292 |  |  |  | 4.702928 | 17.30292
22 | 0.21 | 686.8381 | 4735748.7 | 11902.83 | 81.0732 | 0.1735613 | 0.0001945539 | 2.75656 | 17.35613 |  |  |  | 4.735749 | 17.35613
23 | 0.22 | 694.5181 | 4788702.3 | 11946.85 | 81.0732 | 0.1748555 | 0.0001960046 | 2.930122 | 17.48555 |  |  |  | 4.788702 | 17.48555
24 | 0.23 | 702.9381 | 4846758.2 | 11988.89 | 81.0732 | 0.1763547 | 0.0001976851 | 3.104977 | 17.63547 |  |  |  | 4.846758 | 17.63547
25 | 0.24 | 706.2281 | 4869442.7 | 12028.96 | 81.0732 | 0.1765899 | 0.0001979488 | 3.281332 | 17.65899 |  |  |  | 4.869443 | 17.65899
26 | 0.25 | 710.6181 | 4899711.8 | 12066.73 | 81.0732 | 0.1771313 | 0.0001985557 | 3.457922 | 17.71313 |  |  |  | 4.899712 | 17.71313
27 | 0.26 | 717.2081 | 4945149.8 | 12102.26 | 81.0732 | 0.1782492 | 0.0001998088 | 3.635053 | 17.82492 |  |  |  | 4.94515 | 17.82492
28 | 0.27 | 717.9381 | 4950183.2 | 12135.63 | 81.0732 | 0.1779401 | 0.0001994623 | 3.813302 | 17.79401 |  |  |  | 4.950183 | 17.79401
29 | 0.28 | 723.0681 | 4985554.5 | 12166.54 | 81.0732 | 0.1787561 | 0.000200377 | 3.991242 | 17.87561 |  |  |  | 4.985555 | 17.87561
30 | 0.29 | 725.2581 | 5000654.6 | 12195.2 | 81.0732 | 0.1788762 | 0.0002005117 | 4.169998 | 17.88762 |  |  |  | 5.000655 | 17.88762
31 | 0.3 | 731.4781 | 5043541.5 | 12221.46 | 81.0732 | 0.1800227 | 0.0002017968 | 4.348875 | 18.00227 |  |  |  | 5.043541 | 18.00227
32 | 0.31 | 731.4781 | 5043541.5 | 12245.45 | 81.0732 | 0.1796699 | 0.0002014013 | 4.528897 | 17.96699 |  |  |  | 5.043541 | 17.96699
33 | 0.32 | 734.0381 | 5061192.7 | 12266.97 | 81.0732 | 0.1799825 | 0.0002017518 | 4.708567 | 17.99825 |  |  |  | 5.061193 | 17.99825
34 | 0.33 | 735.8681 | 5073810.5 | 12286.07 | 81.0732 | 0.1801506 | 0.0002019402 | 4.88855 | 18.01506 |  |  |  | 5.073811 | 18.01506
35 | 0.34 | 738.4281 | 5091461.7 | 12302.75 | 81.0732 | 0.1805322 | 0.000202368 | 5.0687 | 18.05322 |  |  |  | 5.091462 | 18.05322
36 | 0.35 | 739.5281 | 5099046.2 | 12317.02 | 81.0732 | 0.1805918 | 0.0002024348 | 5.249233 | 18.05918 |  |  |  | 5.099046 | 18.05918
37 | 0.36 | 743.9181 | 5129315.3 | 12328.82 | 81.0732 | 0.1814899 | 0.0002034415 | 5.429824 | 18.14899 |  |  |  | 5.129315 | 18.14899
38 | 0.37 | 746.4781 | 5146966.5 | 12338.21 | 81.0732 | 0.1819759 | 0.0002039862 | 5.611314 | 18.19759 |  |  |  | 5.146966 | 18.19759
39 | 0.38 | 741.7281 | 5114215.2 | 12345.13 | 81.0732 | 0.1807165 | 0.0002025746 | 5.79329 | 18.07165 |  |  |  | 5.114215 | 18.07165
40 | 0.39 | 738.0681 | 5088979.5 | 12349.53 | 81.0732 | 0.1797607 | 0.0002015031 | 5.974007 | 17.97607 |  |  |  | 5.08898 | 17.97607
41 | 0.4 | 740.6281 | 5106630.7 | 12351.47 | 81.0732 | 0.180356 | 0.0002021704 | 6.153767 | 18.0356 |  |  |  | 5.106631 | 18.0356
42 | 0.41 | 736.2381 | 5076361.7 | 12350.96 | 81.0732 | 0.1792943 | 0.0002009803 | 6.334123 | 17.92943 |  |  |  | 5.076362 | 17.92943
43 | 0.42 | 736.5981 | 5078843.9 | 12348.03 | 81.0732 | 0.1794246 | 0.0002011264 | 6.513418 | 17.94246 |  |  |  | 5.078844 | 17.94246
44 | 0.43 | 737.6981 | 5086428.4 | 12342.66 | 81.0732 | 0.1797706 | 0.0002015142 | 6.692842 | 17.97706 |  |  |  | 5.086428 | 17.97706
45 | 0.44 | 735.8681 | 5073810.5 | 12334.86 | 81.0732 | 0.1794382 | 0.0002011416 | 6.872613 | 17.94382 |  |  |  | 5.073811 | 17.94382
46 | 0.45 | 734.7781 | 5066295.0 | 12324.63 | 81.0732 | 0.179321 | 0.0002010103 | 7.052051 | 17.9321 |  |  |  | 5.066295 | 17.9321
47 | 0.46 | 734.7781 | 5066295.0 | 12311.99 | 81.0732 | 0.1795051 | 0.0002012167 | 7.231372 | 17.95051 |  |  |  | 5.066295 | 17.95051
48 | 0.47 | 730.3781 | 5035957.0 | 12296.91 | 81.0732 | 0.1786491 | 0.0002002571 | 7.410877 | 17.86491 |  |  |  | 5.035957 | 17.86491
49 | 0.48 | 730.0181 | 5033474.8 | 12279.48 | 81.0732 | 0.1788144 | 0.0002004424 | 7.589526 | 17.88144 |  |  |  | 5.033475 | 17.88144
50 | 0.49 | 727.0881 | 5013272.4 | 12259.63 | 81.0732 | 0.1783851 | 0.0001999611 | 7.768341 | 17.83851 |  |  |  | 5.013272 | 17.83851
51 | 0.5 | 721.5981 | 4975418.9 | 12237.43 | 81.0732 | 0.1773594 | 0.0001988113 | 7.946726 | 17.73594 |  |  |  | 4.975419 | 17.73594
52 | 0.51 | 721.9681 | 4977970.0 | 12212.97 | 81.0732 | 0.1778056 | 0.0001993116 | 8.124085 | 17.78056 | Burn rate coefficient and exponent |  |  | 4.97797 | 17.78056
53 | 0.52 | 722.6981 | 4983003.4 | 12186.08 | 81.0732 | 0.1783783 | 0.0001999535 | 8.301891 | 17.83783 |  | Mpa, mm/sec | psi, in/sec | 4.983003 | 17.83783
54 | 0.53 | 717.5781 | 4947701.0 | 12156.7 | 81.0732 | 0.1775426 | 0.0001990167 | 8.480269 | 17.75426 | a | 6.4995 | 0.01124759 | 4.947701 | 17.75426
55 | 0.54 | 714.2781 | 4924947.5 | 12125.07 | 81.0732 | 0.177187 | 0.0001986181 | 8.657812 | 17.7187 | n | 0.6279 | 0.6279 | 4.924947 | 17.7187
56 | 0.55 | 709.5281 | 4892196.2 | 12091.14 | 81.0732 | 0.1765026 | 0.000197851 | 8.834999 | 17.65026 |  |  |  | 4.892196 | 17.65026
57 | 0.56 | 699.2781 | 4821522.5 | 12054.99 | 81.0732 | 0.1744745 | 0.0001955775 | 9.011501 | 17.44745 |  |  |  | 4.821522 | 17.44745
58 | 0.57 | 692.6881 | 4776084.4 | 12016.95 | 81.0732 | 0.1733774 | 0.0001943478 | 9.185976 | 17.33774 |  |  |  | 4.776084 | 17.33774
59 | 0.58 | 681.7181 | 4700446.3 | 11976.87 | 81.0732 | 0.1712027 | 0.00019191 | 9.359353 | 17.12027 |  |  |  | 4.700446 | 17.12027
60 | 0.59 | 676.9581 | 4667626.1 | 11935.07 | 81.0732 | 0.1706027 | 0.0001912374 | 9.530556 | 17.06027 |  |  |  | 4.667626 | 17.06027
61 | 0.6 | 674.0281 | 4647423.7 | 11891.21 | 81.0732 | 0.1704907 | 0.0001911119 | 9.701159 | 17.04907 |  |  |  | 4.647424 | 17.04907
62 | 0.61 | 667.4481 | 4602054.6 | 11845.2 | 81.0732 | 0.1694822 | 0.0001899815 | 9.871649 | 16.94822 |  |  |  | 4.602055 | 16.94822
63 | 0.62 | 661.2181 | 4559098.8 | 11797.28 | 81.0732 | 0.1685822 | 0.0001889726 | 10.04113 | 16.85822 |  |  |  | 4.559099 | 16.85822
64 | 0.63 | 652.8081 | 4501111.8 | 11747.47 | 81.0732 | 0.1671438 | 0.0001873601 | 10.20971 | 16.71438 |  |  |  | 4.501112 | 16.71438
65 | 0.64 | 645.4881 | 4450640.4 | 11695.97 | 81.0732 | 0.1659973 | 0.000186075 | 10.37686 | 16.59973 |  |  |  | 4.45064 | 16.59973
66 | 0.65 | 640.3681 | 4415338.0 | 11642.74 | 81.0732 | 0.1654335 | 0.0001854431 | 10.54285 | 16.54335 |  |  |  | 4.415338 | 16.54335
67 | 0.66 | 634.5081 | 4374933.3 | 11587.62 | 81.0732 | 0.1646994 | 0.0001846201 | 10.70829 | 16.46994 |  |  |  | 4.374933 | 16.46994
68 | 0.67 | 627.1881 | 4324461.9 | 11530.69 | 81.0732 | 0.163603 | 0.0001833911 | 10.87299 | 16.3603 |  |  |  | 4.324462 | 16.3603
69 | 0.68 | 619.8781 | 4274059.5 | 11472.12 | 81.0732 | 0.1625217 | 0.0001821791 | 11.03659 | 16.25217 |  |  |  | 4.274059 | 16.25217
70 | 0.69 | 610.3581 | 4208419.1 | 11411.94 | 81.0732 | 0.1608696 | 0.0001803271 | 11.19911 | 16.08696 |  |  |  | 4.208419 | 16.08696
71 | 0.7 | 601.2081 | 4145329.8 | 11350.41 | 81.0732 | 0.159317 | 0.0001785867 | 11.35998 | 15.9317 |  |  |  | 4.14533 | 15.9317
72 | 0.71 | 591.6981 | 4079758.4 | 11287.55 | 81.0732 | 0.1576701 | 0.0001767406 | 11.5193 | 15.76701 |  |  |  | 4.079758 | 15.76701
73 | 0.72 | 581.8181 | 4011635.8 | 11223.46 | 81.0732 | 0.1559227 | 0.0001747819 | 11.67697 | 15.59227 |  |  |  | 4.011636 | 15.59227
74 | 0.73 | 573.3981 | 3953579.9 | 11158.23 | 81.0732 | 0.1545645 | 0.0001732594 | 11.83289 | 15.45645 |  |  |  | 3.95358 | 15.45645
75 | 0.74 | 566.0781 | 3903108.5 | 11091.76 | 81.0732 | 0.1535058 | 0.0001720726 | 11.98746 | 15.35058 |  |  |  | 3.903108 | 15.35058
76 | 0.75 | 559.1281 | 3855188.2 | 11023.97 | 81.0732 | 0.1525536 | 0.0001710052 | 12.14096 | 15.25536 |  |  |  | 3.855188 | 15.25536
77 | 0.76 | 553.6381 | 3817334.7 | 10954.83 | 81.0732 | 0.152009 | 0.0001703947 | 12.29352 | 15.2009 |  |  |  | 3.817335 | 15.2009
78 | 0.77 | 547.0581 | 3771965.6 | 10884.2 | 81.0732 | 0.1511771 | 0.0001694622 | 12.44552 | 15.11771 |  |  |  | 3.771966 | 15.11771
79 | 0.78 | 537.1781 | 3703843.0 | 10812.22 | 81.0732 | 0.149435 | 0.0001675094 | 12.5967 | 14.9435 |  |  |  | 3.703843 | 14.9435
80 | 0.79 | 523.9981 | 3612966.9 | 10739.38 | 81.0732 | 0.1467571 | 0.0001645077 | 12.74614 | 14.67571 |  |  |  | 3.612967 | 14.67571
81 | 0.8 | 508.9981 | 3509541.9 | 10666.21 | 81.0732 | 0.143534 | 0.0001608948 | 12.89289 | 14.3534 |  |  |  | 3.509542 | 14.3534
82 | 0.81 | 495.0981 | 3413701.4 | 10593.07 | 81.0732 | 0.1405783 | 0.0001575815 | 13.03643 | 14.05783 |  |  |  | 3.413701 | 14.05783
83 | 0.82 | 479.7281 | 3307725.2 | 10519.94 | 81.0732 | 0.1371611 | 0.000153751 | 13.17701 | 13.71611 |  |  |  | 3.307725 | 13.71611
84 | 0.83 | 471.6781 | 3252220.5 | 10447.14 | 81.0732 | 0.1357991 | 0.0001522243 | 13.31417 | 13.57991 |  |  |  | 3.25222 | 13.57991
85 | 0.84 | 460.6981 | 3176513.4 | 10373.68 | 81.0732 | 0.1335773 | 0.0001497338 | 13.44997 | 13.35773 |  |  |  | 3.176513 | 13.35773
86 | 0.85 | 448.2581 | 3090739.6 | 10300.05 | 81.0732 | 0.1308994 | 0.0001467319 | 13.58354 | 13.08994 |  |  |  | 3.09074 | 13.08994
87 | 0.86 | 417.5181 | 2878787.3 | 10226.6 | 81.0732 | 0.1227985 | 0.0001376512 | 13.71444 | 12.27985 |  |  |  | 2.878787 | 12.27985
88 | 0.87 | 349.8181 | 2411995.8 | 10156.52 | 81.0732 | 0.1035968 | 0.000116127 | 13.83724 | 10.35968 |  |  |  | 2.411996 | 10.35968
89 | 0.88 | 315.7881 | 2177358.9 | 10096.51 | 81.0732 | 0.09407481 | 0.0001054534 | 13.94084 | 9.407481 |  |  |  | 2.177359 | 9.407481
90 | 0.89 | 286.1481 | 1972991.1 | 10041.32 | 81.0732 | 0.08571347 | 9.608068e-05 | 14.03491 | 8.571347 |  |  |  | 1.972991 | 8.571347
91 | 0.9 | 256.1481 | 1766141.1 | 9990.45 | 81.0732 | 0.07711787 | 8.644543e-05 | 14.12063 | 7.711787 |  |  |  | 1.766141 | 7.711787
92 | 0.91 | 228.6981 | 1576873.4 | 9944.21 | 81.0732 | 0.06917373 | 7.754043e-05 | 14.19774 | 6.917373 |  |  |  | 1.576873 | 6.917373
93 | 0.92 | 197.9681 | 1364990.0 | 9902.351 | 81.0732 | 0.06013202 | 6.740511e-05 | 14.26692 | 6.013202 |  |  |  | 1.36499 | 6.013202
94 | 0.93 | 170.5181 | 1175722.3 | 9865.671 | 81.0732 | 0.05198676 | 5.827467e-05 | 14.32705 | 5.198676 |  |  |  | 1.175722 | 5.198676
95 | 0.94 | 144.5381 | 996590.1995 | 9833.739 | 81.0732 | 0.04420919 | 4.955638e-05 | 14.37904 | 4.420919 |  |  |  | 0.9965901995 | 4.420919
96 | 0.95 | 118.5581 | 817458.0995 | 9806.425 | 81.0732 | 0.03636382 | 4.076209e-05 | 14.42325 | 3.636382 |  |  |  | 0.8174580995 | 3.636382
97 | 0.96 | 94.7741 | 653467.4195 | 9783.847 | 81.0732 | 0.02913593 | 3.265998e-05 | 14.45961 | 2.913593 |  |  |  | 0.6534674195 | 2.913593
98 | 0.97 | 72.4531 | 499564.1245 | 9765.685 | 81.0732 | 0.02231532 | 2.501441e-05 | 14.48875 | 2.231532 |  |  |  | 0.4995641245 | 2.231532
99 | 0.98 | 53.4251 | 368366.0645 | 9751.731 | 81.0732 | 0.0164783 | 1.847139e-05 | 14.51106 | 1.64783 |  |  |  | 0.3683660645 | 1.64783
100 | 0.99 | 38.7881 | 267443.9495 | 9741.403 | 81.0732 | 0.01197639 | 1.342496e-05 | 14.52754 | 1.197639 |  |  |  | 0.2674439495 | 1.197639
101 | 1 | 27.4441 | 189227.0695 | 9733.884 | 81.0732 | 0.00848031 | 9.506021e-06 | 14.53952 | 0.848031 |  |  |  | 0.1892270695 | 0.848031
102 | 1.01 | 19.7601 | 136245.8895 | 9728.554 | 81.0732 | 0.006109277 | 6.848206e-06 | 14.548 | 0.6109277 |  |  |  | 0.1362458895 | 0.6109277
103 | 1.02 | 15.3688 | 105967.876 | 9724.71 | 81.0732 | 0.004753486 | 5.32843e-06 | 14.55411 | 0.4753486 |  |  |  | 0.105967876 | 0.4753486
104 | 1.03 | 13.1732 | 90829.214 | 9721.717 | 81.0732 | 0.004075653 | 4.568612e-06 | 14.55886 | 0.4075653 |  |  |  | 0.090829214 | 0.4075653
105 | 1.03 | 0 | 0 | 9719.15 | 81.0732 | 0 | 0 | 14.56293 | 0 |  |  |  | 0 | 0

## SRM
Results copied from SRM Pressure sheet
| time offset = | 0.025
| Time | Time (offset) | P (psig)
| 0 | 0.025 | 0
| 0.0113669 | 0.0363669 | 299.4216
| 0.01302556 | 0.03802556 | 363.2099
| 0.01450241 | 0.03950241 | 408.1673
| 0.0158786 | 0.0408786 | 441.2273
| 0.01719126 | 0.04219126 | 466.1591
| 0.01846075 | 0.04346075 | 485.293
| 0.01969951 | 0.04469951 | 500.1777
| 0.02091567 | 0.04591567 | 511.8905
| 0.02211476 | 0.04711476 | 521.2043
| 0.02330073 | 0.04830073 | 528.686
| 0.02447641 | 0.04947641 | 534.758
| 0.02564392 | 0.05064392 | 539.739
| 0.02680484 | 0.05180484 | 543.8718
| 0.02796035 | 0.05296035 | 547.3424
| 0.02911137 | 0.05411137 | 550.2944
| 0.03025862 | 0.05525862 | 552.8392
| 0.03140263 | 0.05640263 | 555.0634
| 0.03254384 | 0.05754384 | 557.0346
| 0.03368257 | 0.05868257 | 558.8057
| 0.0348191 | 0.0598191 | 560.4182
| 0.03595362 | 0.06095362 | 561.9048
| 0.0370863 | 0.0620863 | 563.2912
| 0.03821728 | 0.06321728 | 564.5976
| 0.03934665 | 0.06434665 | 565.8402
| 0.04047451 | 0.06547451 | 567.0315
| 0.04160092 | 0.06660092 | 568.1816
| 0.04272593 | 0.06772593 | 569.2986
| 0.04384958 | 0.06884958 | 570.3886
| 0.04497193 | 0.06997193 | 571.4567
| 0.04609298 | 0.07109298 | 572.507
| 0.04721278 | 0.07221278 | 573.5426
| 0.04833134 | 0.07333134 | 574.566
| 0.04944868 | 0.07444868 | 575.5793
| 0.05056482 | 0.07556482 | 576.5841
| 0.05167976 | 0.07667976 | 577.5817
| 0.05279353 | 0.07779353 | 578.573
| 0.05390612 | 0.07890612 | 579.559
| 0.05501756 | 0.08001756 | 580.5402
| 0.05612784 | 0.08112784 | 581.5173
| 0.05723698 | 0.08223698 | 582.4906
| 0.05834499 | 0.08334499 | 583.4605
| 0.05945187 | 0.08445187 | 584.4272
| 0.06055762 | 0.08555762 | 585.391
| 0.06166226 | 0.08666226 | 586.352
| 0.06276579 | 0.08776579 | 587.3103
| 0.06386822 | 0.08886822 | 588.2662
| 0.06496955 | 0.08996955 | 589.2196
| 0.06606979 | 0.09106979 | 590.1706
| 0.06716894 | 0.09216894 | 591.1194
| 0.06826701 | 0.09326701 | 592.0658
| 0.069364 | 0.094364 | 593.01
| 0.07045993 | 0.09545993 | 593.952
| 0.07155478 | 0.09655478 | 594.8918
| 0.07264858 | 0.09764858 | 595.8295
| 0.07374132 | 0.09874132 | 596.7649
| 0.07483302 | 0.09983302 | 597.6982
| 0.07592366 | 0.1009237 | 598.6293
| 0.07701327 | 0.1020133 | 599.5583
| 0.07810184 | 0.1031018 | 600.4851
| 0.07918938 | 0.1041894 | 601.4098
| 0.0802759 | 0.1052759 | 602.3322
| 0.0813614 | 0.1063614 | 603.2525
| 0.08244588 | 0.1074459 | 604.1707
| 0.08352935 | 0.1085293 | 605.0866
| 0.08461181 | 0.1096118 | 606.0004
| 0.08569328 | 0.1106933 | 606.912
| 0.08677375 | 0.1117737 | 607.8213
| 0.08785322 | 0.1128532 | 608.7285
| 0.08893171 | 0.1139317 | 609.6335
| 0.09000922 | 0.1150092 | 610.5362
| 0.09108575 | 0.1160857 | 611.4367
| 0.09216131 | 0.1171613 | 612.335
| 0.0932359 | 0.1182359 | 613.231
| 0.09430952 | 0.1193095 | 614.1248
| 0.09538219 | 0.1203822 | 615.0163
| 0.09645391 | 0.1214539 | 615.9056
| 0.09752467 | 0.1225247 | 616.7926
| 0.09859449 | 0.1235945 | 617.6773
| 0.09966337 | 0.1246634 | 618.5597
| 0.1007313 | 0.1257313 | 619.4398
| 0.1017983 | 0.1267983 | 620.3177
| 0.1028644 | 0.1278644 | 621.1932
| 0.1039296 | 0.1289296 | 622.0664
| 0.1049938 | 0.1299938 | 622.9372
| 0.1060572 | 0.1310572 | 623.8058
| 0.1071196 | 0.1321196 | 624.672
| 0.1081811 | 0.1331811 | 625.5358
| 0.1092417 | 0.1342417 | 626.3973
| 0.1103015 | 0.1353015 | 627.2564
| 0.1113603 | 0.1363603 | 628.1132
| 0.1124183 | 0.1374183 | 628.9676
| 0.1134753 | 0.1384753 | 629.8196
| 0.1145315 | 0.1395315 | 630.6692
| 0.1155868 | 0.1405868 | 631.5164
| 0.1166413 | 0.1416413 | 632.3611
| 0.1176949 | 0.1426949 | 633.2035
| 0.1187476 | 0.1437476 | 634.0435
| 0.1197995 | 0.1447995 | 634.881
| 0.1208505 | 0.1458505 | 635.7161
| 0.1219006 | 0.1469006 | 636.5487
| 0.12295 | 0.14795 | 637.3789
| 0.1239985 | 0.1489985 | 638.2066
| 0.1250461 | 0.1500461 | 639.0318
| 0.1260929 | 0.1510929 | 639.8546
| 0.1271389 | 0.1521389 | 640.6749
| 0.1281841 | 0.1531841 | 641.4927
| 0.1292284 | 0.1542284 | 642.308
| 0.130272 | 0.155272 | 643.1209
| 0.1313147 | 0.1563147 | 643.9312
| 0.1323566 | 0.1573566 | 644.7389
| 0.1333978 | 0.1583978 | 645.5442
| 0.1344381 | 0.1594381 | 646.3469
| 0.1354776 | 0.1604776 | 647.1471
| 0.1365164 | 0.1615164 | 647.9448
| 0.1375543 | 0.1625543 | 648.7398
| 0.1385915 | 0.1635915 | 649.5324
| 0.1396279 | 0.1646279 | 650.3223
| 0.1406635 | 0.1656635 | 651.1097
| 0.1416984 | 0.1666984 | 651.8945
| 0.1427324 | 0.1677324 | 652.6768
| 0.1437658 | 0.1687658 | 653.4564
| 0.1447983 | 0.1697983 | 654.2334
| 0.1458302 | 0.1708302 | 655.0078
| 0.1468612 | 0.1718612 | 655.7797
| 0.1478916 | 0.1728916 | 656.5488
| 0.1489211 | 0.1739211 | 657.3154
| 0.14995 | 0.17495 | 658.0793
| 0.1509781 | 0.1759781 | 658.8406
| 0.1520055 | 0.1770055 | 659.5993
| 0.1530321 | 0.1780321 | 660.3552
| 0.1540581 | 0.1790581 | 661.1086
| 0.1550833 | 0.1800833 | 661.8592
| 0.1561078 | 0.1811078 | 662.6072
| 0.1571316 | 0.1821316 | 663.3525
| 0.1581546 | 0.1831546 | 664.0951
| 0.159177 | 0.184177 | 664.8351
| 0.1601987 | 0.1851987 | 665.5723
| 0.1612197 | 0.1862197 | 666.3068
| 0.16224 | 0.18724 | 667.0386
| 0.1632596 | 0.1882596 | 667.7677
| 0.1642785 | 0.1892785 | 668.4941
| 0.1652967 | 0.1902967 | 669.2177
| 0.1663143 | 0.1913143 | 669.9386
| 0.1673312 | 0.1923312 | 670.6568
| 0.1683474 | 0.1933474 | 671.3722
| 0.169363 | 0.194363 | 672.0849
| 0.1703779 | 0.1953779 | 672.7947
| 0.1713921 | 0.1963921 | 673.5019
| 0.1724057 | 0.1974057 | 674.2062
| 0.1734186 | 0.1984186 | 674.9078
| 0.1744309 | 0.1994309 | 675.6066
| 0.1754425 | 0.2004425 | 676.3026
| 0.1764535 | 0.2014535 | 676.9957
| 0.1774639 | 0.2024639 | 677.6861
| 0.1784736 | 0.2034736 | 678.3737
| 0.1794827 | 0.2044827 | 679.0585
| 0.1804912 | 0.2054912 | 679.7404
| 0.1814991 | 0.2064991 | 680.4195
| 0.1825063 | 0.2075063 | 681.0958
| 0.1835129 | 0.2085129 | 681.7692
| 0.1845189 | 0.2095189 | 682.4398
| 0.1855243 | 0.2105243 | 683.1076
| 0.1865291 | 0.2115291 | 683.7725
| 0.1875333 | 0.2125333 | 684.4345
| 0.1885369 | 0.2135369 | 685.0936
| 0.1895399 | 0.2145399 | 685.7499
| 0.1905423 | 0.2155423 | 686.4033
| 0.1915442 | 0.2165442 | 687.0538
| 0.1925454 | 0.2175454 | 687.7014
| 0.1935461 | 0.2185461 | 688.3462
| 0.1945462 | 0.2195462 | 688.988
| 0.1955457 | 0.2205457 | 689.6269
| 0.1965446 | 0.2215446 | 690.2629
| 0.197543 | 0.222543 | 690.896
| 0.1985408 | 0.2235408 | 691.5262
| 0.1995381 | 0.2245381 | 692.1534
| 0.2005348 | 0.2255348 | 692.7777
| 0.201531 | 0.226531 | 693.3991
| 0.2025266 | 0.2275266 | 694.0175
| 0.2035216 | 0.2285216 | 694.6329
| 0.2045161 | 0.2295161 | 695.2454
| 0.2055101 | 0.2305101 | 695.855
| 0.2065035 | 0.2315035 | 696.4616
| 0.2074964 | 0.2324964 | 697.0652
| 0.2084888 | 0.2334888 | 697.6658
| 0.2094807 | 0.2344807 | 698.2634
| 0.210472 | 0.235472 | 698.8581
| 0.2114628 | 0.2364628 | 699.4498
| 0.2124531 | 0.2374531 | 700.0384
| 0.2134429 | 0.2384429 | 700.6241
| 0.2144322 | 0.2394322 | 701.2068
| 0.215421 | 0.240421 | 701.7864
| 0.2164092 | 0.2414092 | 702.363
| 0.217397 | 0.242397 | 702.9366
| 0.2183843 | 0.2433843 | 703.5072
| 0.219371 | 0.244371 | 704.0748
| 0.2203573 | 0.2453573 | 704.6393
| 0.2213431 | 0.2463431 | 705.2008
| 0.2223285 | 0.2473285 | 705.7592
| 0.2233133 | 0.2483133 | 706.3145
| 0.2242977 | 0.2492977 | 706.8669
| 0.2252816 | 0.2502816 | 707.4161
| 0.226265 | 0.251265 | 707.9623
| 0.2272479 | 0.2522479 | 708.5054
| 0.2282304 | 0.2532304 | 709.0454
| 0.2292125 | 0.2542125 | 709.5824
| 0.230194 | 0.255194 | 710.1163
| 0.2311752 | 0.2561752 | 710.6471
| 0.2321558 | 0.2571558 | 711.1748
| 0.233136 | 0.258136 | 711.6994
| 0.2341158 | 0.2591158 | 712.2208
| 0.2350952 | 0.2600952 | 712.7392
| 0.2360741 | 0.2610741 | 713.2545
| 0.2370525 | 0.2620525 | 713.7667
| 0.2380305 | 0.2630305 | 714.2757
| 0.2390081 | 0.2640081 | 714.7816
| 0.2399853 | 0.2649853 | 715.2844
| 0.2409621 | 0.2659621 | 715.784
| 0.2419384 | 0.2669384 | 716.2805
| 0.2429143 | 0.2679143 | 716.7739
| 0.2438898 | 0.2688898 | 717.2641
| 0.2448649 | 0.2698649 | 717.7512
| 0.2458396 | 0.2708396 | 718.2351
| 0.2468139 | 0.2718139 | 718.7159
| 0.2477878 | 0.2727878 | 719.1935
| 0.2487613 | 0.2737613 | 719.6679
| 0.2497343 | 0.2747343 | 720.1391
| 0.250707 | 0.275707 | 720.6072
| 0.2516793 | 0.2766793 | 721.0721
| 0.2526513 | 0.2776513 | 721.5338
| 0.2536228 | 0.2786228 | 721.9923
| 0.254594 | 0.279594 | 722.4477
| 0.2555647 | 0.2805647 | 722.8998
| 0.2565351 | 0.2815351 | 723.3488
| 0.2575052 | 0.2825052 | 723.7945
| 0.2584749 | 0.2834749 | 724.237
| 0.2594442 | 0.2844442 | 724.6763
| 0.2604131 | 0.2854131 | 725.1124
| 0.2613817 | 0.2863817 | 725.5453
| 0.2623499 | 0.2873499 | 725.975
| 0.2633178 | 0.2883178 | 726.4014
| 0.2642853 | 0.2892853 | 726.8246
| 0.2652525 | 0.2902525 | 727.2446
| 0.2662193 | 0.2912193 | 727.6613
| 0.2671858 | 0.2921858 | 728.0748
| 0.268152 | 0.293152 | 728.4851
| 0.2691178 | 0.2941178 | 728.8921
| 0.2700833 | 0.2950833 | 729.2958
| 0.2710485 | 0.2960485 | 729.6963
| 0.2720133 | 0.2970133 | 730.0936
| 0.2729778 | 0.2979778 | 730.4875
| 0.273942 | 0.298942 | 730.8782
| 0.2749059 | 0.2999059 | 731.2657
| 0.2758694 | 0.3008694 | 731.6499
| 0.2768327 | 0.3018327 | 732.0307
| 0.2777956 | 0.3027956 | 732.4084
| 0.2787583 | 0.3037583 | 732.7827
| 0.2797206 | 0.3047206 | 733.1537
| 0.2806826 | 0.3056826 | 733.5215
| 0.2816443 | 0.3066443 | 733.886
| 0.2826058 | 0.3076058 | 734.2471
| 0.2835669 | 0.3085669 | 734.605
| 0.2845278 | 0.3095278 | 734.9596
| 0.2854884 | 0.3104884 | 735.3108
| 0.2864487 | 0.3114487 | 735.6588
| 0.2874087 | 0.3124087 | 736.0034
| 0.2883684 | 0.3133684 | 736.3448
| 0.2893279 | 0.3143279 | 736.6828
| 0.2902871 | 0.3152871 | 737.0175
| 0.291246 | 0.316246 | 737.3489
| 0.2922047 | 0.3172047 | 737.6769
| 0.293163 | 0.318163 | 738.0016
| 0.2941212 | 0.3191212 | 738.323
| 0.2950791 | 0.3200791 | 738.6411
| 0.2960367 | 0.3210367 | 738.9558
| 0.2969941 | 0.3219941 | 739.2672
| 0.2979512 | 0.3229512 | 739.5752
| 0.2989081 | 0.3239081 | 739.8799
| 0.2998647 | 0.3248647 | 740.1812
| 0.3008211 | 0.3258211 | 740.4792
| 0.3017773 | 0.3267773 | 740.7738
| 0.3027332 | 0.3277332 | 741.0651
| 0.3036889 | 0.3286889 | 741.353
| 0.3046444 | 0.3296444 | 741.6376
| 0.3055996 | 0.3305996 | 741.9188
| 0.3065546 | 0.3315546 | 742.1966
| 0.3075094 | 0.3325094 | 742.4711
| 0.308464 | 0.333464 | 742.7422
| 0.3094184 | 0.3344184 | 743.0099
| 0.3103725 | 0.3353725 | 743.2742
| 0.3113265 | 0.3363265 | 743.5352
| 0.3122802 | 0.3372802 | 743.7927
| 0.3132337 | 0.3382337 | 744.0469
| 0.3141871 | 0.3391871 | 744.2977
| 0.3151402 | 0.3401402 | 744.5452
| 0.3160931 | 0.3410931 | 744.7892
| 0.3170459 | 0.3420459 | 745.0298
| 0.3179985 | 0.3429985 | 745.2671
| 0.3189508 | 0.3439508 | 745.5009
| 0.319903 | 0.344903 | 745.7314
| 0.320855 | 0.345855 | 745.9584
| 0.3218069 | 0.3468069 | 746.182
| 0.3227585 | 0.3477585 | 746.4023
| 0.32371 | 0.34871 | 746.6191
| 0.3246613 | 0.3496613 | 746.8325
| 0.3256125 | 0.3506125 | 747.0425
| 0.3265634 | 0.3515634 | 747.2491
| 0.3275142 | 0.3525142 | 747.4523
| 0.3284649 | 0.3534649 | 747.652
| 0.3294154 | 0.3544154 | 747.8484
| 0.3303658 | 0.3553658 | 748.0413
| 0.331316 | 0.356316 | 748.2308
| 0.332266 | 0.357266 | 748.4169
| 0.3332159 | 0.3582159 | 748.5995
| 0.3341657 | 0.3591657 | 748.7787
| 0.3351153 | 0.3601153 | 748.9545
| 0.3360648 | 0.3610648 | 749.1268
| 0.3370141 | 0.3620141 | 749.2958
| 0.3379633 | 0.3629633 | 749.4612
| 0.3389124 | 0.3639124 | 749.6233
| 0.3398614 | 0.3648614 | 749.7819
| 0.3408102 | 0.3658102 | 749.9371
| 0.3417589 | 0.3667589 | 750.0888
| 0.3427075 | 0.3677075 | 750.2371
| 0.343656 | 0.368656 | 750.3819
| 0.3446044 | 0.3696044 | 750.5233
| 0.3455527 | 0.3705527 | 750.6613
| 0.3465008 | 0.3715008 | 750.7957
| 0.3474489 | 0.3724489 | 750.9268
| 0.3483968 | 0.3733968 | 751.0544
| 0.3493446 | 0.3743446 | 751.1785
| 0.3502924 | 0.3752924 | 751.2992
| 0.3512401 | 0.3762401 | 751.4164
| 0.3521876 | 0.3771876 | 751.5302
| 0.3531351 | 0.3781351 | 751.6405
| 0.3540825 | 0.3790825 | 751.7474
| 0.3550298 | 0.3800298 | 751.8508
| 0.355977 | 0.380977 | 751.9507
| 0.3569242 | 0.3819242 | 752.0472
| 0.3578713 | 0.3828713 | 752.1402
| 0.3588183 | 0.3838183 | 752.2298
| 0.3597652 | 0.3847652 | 752.3158
| 0.3607121 | 0.3857121 | 752.3985
| 0.3616589 | 0.3866589 | 752.4776
| 0.3626056 | 0.3876056 | 752.5533
| 0.3635523 | 0.3885523 | 752.6255
| 0.3644989 | 0.3894989 | 752.6942
| 0.3654455 | 0.3904455 | 752.7595
| 0.366392 | 0.391392 | 752.8213
| 0.3673385 | 0.3923385 | 752.8796
| 0.3682849 | 0.3932849 | 752.9344
| 0.3692313 | 0.3942313 | 752.9858
| 0.3701777 | 0.3951777 | 753.0337
| 0.371124 | 0.396124 | 753.0781
| 0.3720703 | 0.3970703 | 753.1191
| 0.3730165 | 0.3980165 | 753.1565
| 0.3739627 | 0.3989627 | 753.1905
| 0.3749089 | 0.3999089 | 753.221
| 0.3758551 | 0.4008551 | 753.2481
| 0.3768012 | 0.4018012 | 753.2716
| 0.3777474 | 0.4027474 | 753.2917
| 0.3786935 | 0.4036935 | 753.3083
| 0.3796396 | 0.4046396 | 753.3214
| 0.3805857 | 0.4055857 | 753.331
| 0.3815317 | 0.4065317 | 753.3372
| 0.3824778 | 0.4074778 | 753.3399
| 0.3834239 | 0.4084239 | 753.339
| 0.38437 | 0.40937 | 753.3347
| 0.3853161 | 0.4103161 | 753.327
| 0.3862621 | 0.4112621 | 753.3157
| 0.3872082 | 0.4122082 | 753.3009
| 0.3881543 | 0.4131543 | 753.2827
| 0.3891005 | 0.4141005 | 753.261
| 0.3900466 | 0.4150466 | 753.2358
| 0.3909928 | 0.4159928 | 753.2071
| 0.3919389 | 0.4169389 | 753.1749
| 0.3928851 | 0.4178851 | 753.1393
| 0.3938314 | 0.4188314 | 753.1002
| 0.3947776 | 0.4197776 | 753.0575
| 0.3957239 | 0.4207239 | 753.0114
| 0.3966703 | 0.4216703 | 752.9618
| 0.3976166 | 0.4226166 | 752.9088
| 0.398563 | 0.423563 | 752.8522
| 0.3995095 | 0.4245095 | 752.7922
| 0.400456 | 0.425456 | 752.7286
| 0.4014025 | 0.4264025 | 752.6616
| 0.4023491 | 0.4273491 | 752.5911
| 0.4032958 | 0.4282958 | 752.5171
| 0.4042425 | 0.4292425 | 752.4397
| 0.4051893 | 0.4301893 | 752.3587
| 0.4061361 | 0.4311361 | 752.2743
| 0.407083 | 0.432083 | 752.1864
| 0.40803 | 0.43303 | 752.095
| 0.408977 | 0.433977 | 752.0001
| 0.4099241 | 0.4349241 | 751.9018
| 0.4108713 | 0.4358713 | 751.7999
| 0.4118186 | 0.4368186 | 751.6946
| 0.4127659 | 0.4377659 | 751.5858
| 0.4137134 | 0.4387134 | 751.4736
| 0.4146609 | 0.4396609 | 751.3578
| 0.4156085 | 0.4406085 | 751.2386
| 0.4165562 | 0.4415562 | 751.1159
| 0.417504 | 0.442504 | 750.9897
| 0.4184519 | 0.4434519 | 750.86
| 0.4193999 | 0.4443999 | 750.7269
| 0.420348 | 0.445348 | 750.5903
| 0.4212962 | 0.4462962 | 750.4502
| 0.4222445 | 0.4472445 | 750.3067
| 0.423193 | 0.448193 | 750.1597
| 0.4241415 | 0.4491415 | 750.0092
| 0.4250902 | 0.4500902 | 749.8552
| 0.4260389 | 0.4510389 | 749.6978
| 0.4269879 | 0.4519879 | 749.5368
| 0.4279369 | 0.4529369 | 749.3725
| 0.428886 | 0.453886 | 749.2046
| 0.4298353 | 0.4548353 | 749.0333
| 0.4307847 | 0.4557847 | 748.8586
| 0.4317343 | 0.4567343 | 748.6803
| 0.432684 | 0.457684 | 748.4986
| 0.4336338 | 0.4586338 | 748.3135
| 0.4345838 | 0.4595838 | 748.1249
| 0.435534 | 0.460534 | 747.9328
| 0.4364842 | 0.4614842 | 747.7373
| 0.4374347 | 0.4624347 | 747.5383
| 0.4383853 | 0.4633853 | 747.3358
| 0.439336 | 0.464336 | 747.1299
| 0.4402869 | 0.4652869 | 746.9206
| 0.441238 | 0.466238 | 746.7078
| 0.4421892 | 0.4671892 | 746.4915
| 0.4431407 | 0.4681407 | 746.2718
| 0.4440922 | 0.4690922 | 746.0487
| 0.445044 | 0.470044 | 745.8221
| 0.4459959 | 0.4709959 | 745.592
| 0.4469481 | 0.4719481 | 745.3586
| 0.4479004 | 0.4729004 | 745.1216
| 0.4488528 | 0.4738528 | 744.8813
| 0.4498055 | 0.4748055 | 744.6375
| 0.4507584 | 0.4757584 | 744.3903
| 0.4517115 | 0.4767115 | 744.1396
| 0.4526647 | 0.4776647 | 743.8855
| 0.4536182 | 0.4786182 | 743.6279
| 0.4545718 | 0.4795718 | 743.367
| 0.4555257 | 0.4805257 | 743.1026
| 0.4564798 | 0.4814798 | 742.8348
| 0.4574341 | 0.4824341 | 742.5635
| 0.4583886 | 0.4833886 | 742.2889
| 0.4593433 | 0.4843433 | 742.0108
| 0.4602983 | 0.4852983 | 741.7293
| 0.4612534 | 0.4862534 | 741.4444
| 0.4622088 | 0.4872088 | 741.156
| 0.4631645 | 0.4881645 | 740.8643
| 0.4641203 | 0.4891203 | 740.5691
| 0.4650764 | 0.4900764 | 740.2706
| 0.4660327 | 0.4910327 | 739.9686
| 0.4669893 | 0.4919893 | 739.6632
| 0.4679461 | 0.4929461 | 739.3544
| 0.4689032 | 0.4939032 | 739.0423
| 0.4698605 | 0.4948605 | 738.7267
| 0.470818 | 0.495818 | 738.4077
| 0.4717758 | 0.4967758 | 738.0854
| 0.4727339 | 0.4977339 | 737.7596
| 0.4736922 | 0.4986922 | 737.4305
| 0.4746508 | 0.4996508 | 737.0979
| 0.4756097 | 0.5006097 | 736.762
| 0.4765688 | 0.5015688 | 736.4227
| 0.4775282 | 0.5025282 | 736.08
| 0.4784879 | 0.5034879 | 735.734
| 0.4794478 | 0.5044478 | 735.3846
| 0.4804081 | 0.5054081 | 735.0318
| 0.4813686 | 0.5063686 | 734.6756
| 0.4823294 | 0.5073294 | 734.3161
| 0.4832905 | 0.5082905 | 733.9532
| 0.4842519 | 0.5092519 | 733.5869
| 0.4852136 | 0.5102136 | 733.2173
| 0.4861755 | 0.5111755 | 732.8443
| 0.4871378 | 0.5121378 | 732.468
| 0.4881004 | 0.5131004 | 732.0883
| 0.4890633 | 0.5140633 | 731.7052
| 0.4900265 | 0.5150265 | 731.3189
| 0.49099 | 0.51599 | 730.9292
| 0.4919538 | 0.5169538 | 730.5361
| 0.492918 | 0.517918 | 730.1397
| 0.4938825 | 0.5188825 | 729.74
| 0.4948473 | 0.5198473 | 729.3369
| 0.4958124 | 0.5208124 | 728.9305
| 0.4967779 | 0.5217779 | 728.5208
| 0.4977437 | 0.5227437 | 728.1078
| 0.4987098 | 0.5237098 | 727.6914
| 0.4996763 | 0.5246763 | 727.2717
| 0.5006431 | 0.5256431 | 726.8488
| 0.5016102 | 0.5266102 | 726.4225
| 0.5025777 | 0.5275777 | 725.9929
| 0.5035456 | 0.5285456 | 725.56
| 0.5045138 | 0.5295138 | 725.1238
| 0.5054824 | 0.5304824 | 724.6843
| 0.5064513 | 0.5314513 | 724.2415
| 0.5074206 | 0.5324206 | 723.7954
| 0.5083903 | 0.5333903 | 723.346
| 0.5093603 | 0.5343603 | 722.8934
| 0.5103307 | 0.5353307 | 722.4374
| 0.5113015 | 0.5363015 | 721.9782
| 0.5122727 | 0.5372727 | 721.5157
| 0.5132443 | 0.5382443 | 721.05
| 0.5142162 | 0.5392162 | 720.5809
| 0.5151885 | 0.5401885 | 720.1086
| 0.5161612 | 0.5411612 | 719.6331
| 0.5171344 | 0.5421344 | 719.1543
| 0.5181079 | 0.5431079 | 718.6722
| 0.5190818 | 0.5440818 | 718.1869
| 0.5200561 | 0.5450561 | 717.6984
| 0.5210308 | 0.5460308 | 717.2066
| 0.522006 | 0.547006 | 716.7116
| 0.5229815 | 0.5479815 | 716.2133
| 0.5239575 | 0.5489575 | 715.7118
| 0.5249339 | 0.5499339 | 715.2071
| 0.5259107 | 0.5509107 | 714.6991
| 0.526888 | 0.551888 | 714.188
| 0.5278657 | 0.5528657 | 713.6736
| 0.5288438 | 0.5538438 | 713.156
| 0.5298223 | 0.5548223 | 712.6352
| 0.5308013 | 0.5558013 | 712.1112
| 0.5317807 | 0.5567807 | 711.584
| 0.5327606 | 0.5577606 | 711.0537
| 0.5337409 | 0.5587409 | 710.5201
| 0.5347217 | 0.5597217 | 709.9833
| 0.5357029 | 0.5607029 | 709.4434
| 0.5366846 | 0.5616846 | 708.9002
| 0.5376668 | 0.5626668 | 708.3539
| 0.5386494 | 0.5636494 | 707.8045
| 0.5396325 | 0.5646325 | 707.2518
| 0.540616 | 0.565616 | 706.696
| 0.5416001 | 0.5666001 | 706.1371
| 0.5425846 | 0.5675846 | 705.575
| 0.5435696 | 0.5685696 | 705.0097
| 0.5445551 | 0.5695551 | 704.4413
| 0.5455411 | 0.5705411 | 703.8698
| 0.5465275 | 0.5715275 | 703.2951
| 0.5475145 | 0.5725145 | 702.7173
| 0.548502 | 0.573502 | 702.1363
| 0.5494899 | 0.5744899 | 701.5523
| 0.5504784 | 0.5754784 | 700.9651
| 0.5514674 | 0.5764674 | 700.3748
| 0.5524569 | 0.5774569 | 699.7814
| 0.5534469 | 0.5784469 | 699.1849
| 0.5544374 | 0.5794374 | 698.5854
| 0.5554285 | 0.5804285 | 697.9827
| 0.55642 | 0.58142 | 697.3769
| 0.5574121 | 0.5824121 | 696.768
| 0.5584048 | 0.5834048 | 696.1561
| 0.5593979 | 0.5843979 | 695.5411
| 0.5603917 | 0.5853917 | 694.923
| 0.5613859 | 0.5863859 | 694.3018
| 0.5623807 | 0.5873807 | 693.6776
| 0.5633761 | 0.5883761 | 693.0503
| 0.564372 | 0.589372 | 692.42
| 0.5653685 | 0.5903685 | 691.7867
| 0.5663655 | 0.5913655 | 691.1503
| 0.5673631 | 0.5923631 | 690.5108
| 0.5683612 | 0.5933612 | 689.8683
| 0.56936 | 0.59436 | 689.2229
| 0.5703593 | 0.5953593 | 688.5743
| 0.5713592 | 0.5963592 | 687.9228
| 0.5723596 | 0.5973596 | 687.2683
| 0.5733607 | 0.5983607 | 686.6107
| 0.5743623 | 0.5993623 | 685.9502
| 0.5753646 | 0.6003646 | 685.2867
| 0.5763674 | 0.6013674 | 684.6201
| 0.5773708 | 0.6023708 | 683.9506
| 0.5783749 | 0.6033749 | 683.2781
| 0.5793795 | 0.6043795 | 682.6027
| 0.5803848 | 0.6053848 | 681.9242
| 0.5813906 | 0.6063906 | 681.2429
| 0.5823971 | 0.6073971 | 680.5585
| 0.5834042 | 0.6084042 | 679.8712
| 0.584412 | 0.609412 | 679.181
| 0.5854203 | 0.6104203 | 678.4878
| 0.5864293 | 0.6114293 | 677.7917
| 0.587439 | 0.612439 | 677.0927
| 0.5884492 | 0.6134492 | 676.3907
| 0.5894602 | 0.6144602 | 675.6858
| 0.5904717 | 0.6154717 | 674.978
| 0.5914839 | 0.6164839 | 674.2673
| 0.5924968 | 0.6174968 | 673.5537
| 0.5935103 | 0.6185103 | 672.8372
| 0.5945245 | 0.6195245 | 672.1179
| 0.5955394 | 0.6205394 | 671.3956
| 0.5965549 | 0.6215549 | 670.6705
| 0.5975711 | 0.6225711 | 669.9425
| 0.598588 | 0.623588 | 669.2116
| 0.5996056 | 0.6246056 | 668.4779
| 0.6006239 | 0.6256239 | 667.7413
| 0.6016428 | 0.6266428 | 667.0019
| 0.6026624 | 0.6276624 | 666.2596
| 0.6036828 | 0.6286828 | 665.5145
| 0.6047038 | 0.6297038 | 664.7666
| 0.6057256 | 0.6307256 | 664.0158
| 0.606748 | 0.631748 | 663.2622
| 0.6077712 | 0.6327712 | 662.5059
| 0.6087951 | 0.6337951 | 661.7467
| 0.6098197 | 0.6348197 | 660.9847
| 0.610845 | 0.635845 | 660.2199
| 0.6118711 | 0.6368711 | 659.4524
| 0.6128979 | 0.6378979 | 658.682
| 0.6139254 | 0.6389254 | 657.9089
| 0.6149537 | 0.6399537 | 657.1331
| 0.6159827 | 0.6409827 | 656.3545
| 0.6170125 | 0.6420125 | 655.5731
| 0.618043 | 0.643043 | 654.7889
| 0.6190743 | 0.6440743 | 654.0021
| 0.6201063 | 0.6451063 | 653.2125
| 0.6211391 | 0.6461391 | 652.4202
| 0.6221727 | 0.6471727 | 651.6251
| 0.623207 | 0.648207 | 650.8274
| 0.6242422 | 0.6492422 | 650.0269
| 0.6252781 | 0.6502781 | 649.2237
| 0.6263148 | 0.6513148 | 648.4179
| 0.6273523 | 0.6523523 | 647.6094
| 0.6283906 | 0.6533906 | 646.7981
| 0.6294296 | 0.6544296 | 645.9842
| 0.6304695 | 0.6554695 | 645.1677
| 0.6315102 | 0.6565102 | 644.3485
| 0.6325517 | 0.6575517 | 643.5266
| 0.6335941 | 0.6585941 | 642.7021
| 0.6346372 | 0.6596372 | 641.8749
| 0.6356812 | 0.6606812 | 641.0452
| 0.636726 | 0.661726 | 640.2128
| 0.6377716 | 0.6627716 | 639.3777
| 0.6388181 | 0.6638181 | 638.5401
| 0.6398654 | 0.6648654 | 637.6999
| 0.6409136 | 0.6659136 | 636.857
| 0.6419626 | 0.6669626 | 636.0116
| 0.6430125 | 0.6680125 | 635.1636
| 0.6440632 | 0.6690632 | 634.3131
| 0.6451148 | 0.6701148 | 633.4599
| 0.6461672 | 0.6711672 | 632.6042
| 0.6472206 | 0.6722206 | 631.746
| 0.6482748 | 0.6732748 | 630.8852
| 0.6493299 | 0.6743299 | 630.0218
| 0.6503859 | 0.6753859 | 629.156
| 0.6514427 | 0.6764427 | 628.2876
| 0.6525005 | 0.6775005 | 627.4167
| 0.6535592 | 0.6785592 | 626.5433
| 0.6546188 | 0.6796188 | 625.6674
| 0.6556792 | 0.6806792 | 624.789
| 0.6567406 | 0.6817406 | 623.9081
| 0.657803 | 0.682803 | 623.0248
| 0.6588662 | 0.6838662 | 622.1389
| 0.6599304 | 0.6849304 | 621.2506
| 0.6609955 | 0.6859955 | 620.3599
| 0.6620615 | 0.6870615 | 619.4667
| 0.6631285 | 0.6881285 | 618.5711
| 0.6641964 | 0.6891964 | 617.673
| 0.6652653 | 0.6902653 | 616.7725
| 0.6663352 | 0.6913352 | 615.8696
| 0.667406 | 0.692406 | 614.9643
| 0.6684777 | 0.6934777 | 614.0566
| 0.6695505 | 0.6945505 | 613.1465
| 0.6706242 | 0.6956242 | 612.234
| 0.6716989 | 0.6966989 | 611.3192
| 0.6727746 | 0.6977746 | 610.4019
| 0.6738513 | 0.6988513 | 609.4823
| 0.6749289 | 0.6999289 | 608.5604
| 0.6760076 | 0.7010076 | 607.6361
| 0.6770873 | 0.7020873 | 606.7095
| 0.678168 | 0.703168 | 605.7806
| 0.6792497 | 0.7042497 | 604.8493
| 0.6803324 | 0.7053324 | 603.9157
| 0.6814162 | 0.7064162 | 602.9798
| 0.6825009 | 0.7075009 | 602.0417
| 0.6835868 | 0.7085868 | 601.1012
| 0.6846736 | 0.7096736 | 600.1585
| 0.6857615 | 0.7107615 | 599.2135
| 0.6868505 | 0.7118505 | 598.2662
| 0.6879405 | 0.7129405 | 597.3167
| 0.6890316 | 0.7140316 | 596.3649
| 0.6901237 | 0.7151237 | 595.4109
| 0.6912169 | 0.7162169 | 594.4547
| 0.6923112 | 0.7173112 | 593.4963
| 0.6934066 | 0.7184066 | 592.5356
| 0.694503 | 0.719503 | 591.5727
| 0.6956006 | 0.7206006 | 590.6077
| 0.6966992 | 0.7216992 | 589.6405
| 0.697799 | 0.722799 | 588.6711
| 0.6988999 | 0.7238999 | 587.6995
| 0.7000018 | 0.7250018 | 586.7257
| 0.7011049 | 0.7261049 | 585.7499
| 0.7022092 | 0.7272092 | 584.7718
| 0.7033145 | 0.7283145 | 583.7917
| 0.704421 | 0.729421 | 582.8094
| 0.7055287 | 0.7305287 | 581.825
| 0.7066374 | 0.7316374 | 580.8385
| 0.7077474 | 0.7327474 | 579.8499
| 0.7088585 | 0.7338585 | 578.8592
| 0.7099707 | 0.7349707 | 577.8665
| 0.7110842 | 0.7360842 | 576.8716
| 0.7121988 | 0.7371988 | 575.8747
| 0.7133145 | 0.7383145 | 574.8758
| 0.7144315 | 0.7394315 | 573.8748
| 0.7155497 | 0.7405497 | 572.8718
| 0.716669 | 0.741669 | 571.8668
| 0.7177896 | 0.7427896 | 570.8597
| 0.7189114 | 0.7439114 | 569.8506
| 0.7200344 | 0.7450344 | 568.8396
| 0.7211586 | 0.7461586 | 567.8265
| 0.722284 | 0.747284 | 566.8115
| 0.7234107 | 0.7484107 | 565.7945
| 0.7245386 | 0.7495386 | 564.7756
| 0.7256678 | 0.7506678 | 563.7547
| 0.7267982 | 0.7517982 | 562.7318
| 0.7279298 | 0.7529298 | 561.707
| 0.7290628 | 0.7540628 | 560.6803
| 0.730197 | 0.755197 | 559.6517
| 0.7313324 | 0.7563324 | 558.6212
| 0.7324692 | 0.7574692 | 557.5888
| 0.7336072 | 0.7586072 | 556.5545
| 0.7347466 | 0.7597466 | 555.5184
| 0.7358872 | 0.7608872 | 554.4804
| 0.7370291 | 0.7620291 | 553.4405
| 0.7381724 | 0.7631724 | 552.3987
| 0.739317 | 0.764317 | 551.3552
| 0.7404629 | 0.7654629 | 550.3098
| 0.7416101 | 0.7666101 | 549.2626
| 0.7427586 | 0.7677586 | 548.2136
| 0.7439086 | 0.7689086 | 547.1628
| 0.7450598 | 0.7700598 | 546.1102
| 0.7462124 | 0.7712124 | 545.0558
| 0.7473664 | 0.7723664 | 543.9997
| 0.7485217 | 0.7735217 | 542.9418
| 0.7496785 | 0.7746785 | 541.8822
| 0.7508366 | 0.7758366 | 540.8208
| 0.7519961 | 0.7769961 | 539.7577
| 0.753157 | 0.778157 | 538.6929
| 0.7543192 | 0.7793192 | 537.6263
| 0.7554829 | 0.7804829 | 536.5581
| 0.7566481 | 0.7816481 | 535.4882
| 0.7578146 | 0.7828146 | 534.4166
| 0.7589826 | 0.7839826 | 533.3434
| 0.760152 | 0.785152 | 532.2685
| 0.7613228 | 0.7863228 | 531.1919
| 0.7624951 | 0.7874951 | 530.1137
| 0.7636688 | 0.7886688 | 529.0339
| 0.7648441 | 0.7898441 | 527.9525
| 0.7660207 | 0.7910207 | 526.8694
| 0.7671989 | 0.7921989 | 525.7848
| 0.7683786 | 0.7933786 | 524.6986
| 0.7695597 | 0.7945597 | 523.6108
| 0.7707423 | 0.7957423 | 522.5214
| 0.7719265 | 0.7969265 | 521.4305
| 0.7731121 | 0.7981121 | 520.3381
| 0.7742993 | 0.7992993 | 519.2441
| 0.775488 | 0.800488 | 518.1486
| 0.7766782 | 0.8016782 | 517.0516
| 0.77787 | 0.80287 | 515.9531
| 0.7790633 | 0.8040633 | 514.8531
| 0.7802582 | 0.8052582 | 513.7516
| 0.7814546 | 0.8064546 | 512.6487
| 0.7826526 | 0.8076526 | 511.5443
| 0.7838522 | 0.8088522 | 510.4384
| 0.7850534 | 0.8100534 | 509.3311
| 0.7862562 | 0.8112562 | 508.2224
| 0.7874606 | 0.8124606 | 507.1123
| 0.7886665 | 0.8136665 | 506.0007
| 0.7898741 | 0.8148741 | 504.8878
| 0.7910833 | 0.8160833 | 503.7735
| 0.7922942 | 0.8172942 | 502.6578
| 0.7935067 | 0.8185067 | 501.5408
| 0.7947208 | 0.8197208 | 500.4224
| 0.7959366 | 0.8209366 | 499.3027
| 0.7971541 | 0.8221541 | 498.1816
| 0.7983732 | 0.8233732 | 497.0592
| 0.799594 | 0.824594 | 495.9355
| 0.8008165 | 0.8258165 | 494.8106
| 0.8020407 | 0.8270407 | 493.6843
| 0.8032665 | 0.8282665 | 492.5568
| 0.8044941 | 0.8294941 | 491.428
| 0.8057235 | 0.8307235 | 490.298
| 0.8069545 | 0.8319545 | 489.1667
| 0.8081873 | 0.8331873 | 488.0342
| 0.8094218 | 0.8344218 | 486.9004
| 0.8106581 | 0.8356581 | 485.7655
| 0.8118961 | 0.8368961 | 484.6294
| 0.8131359 | 0.8381359 | 483.4921
| 0.8143775 | 0.8393775 | 482.3536
| 0.8156208 | 0.8406208 | 481.214
| 0.816866 | 0.841866 | 480.0732
| 0.8181129 | 0.8431129 | 478.9313
| 0.8193617 | 0.8443617 | 477.7882
| 0.8206123 | 0.8456123 | 476.6441
| 0.8218647 | 0.8468647 | 475.4988
| 0.8231189 | 0.8481189 | 474.3524
| 0.824375 | 0.849375 | 473.205
| 0.825633 | 0.850633 | 472.0565
| 0.8268928 | 0.8518928 | 470.907
| 0.8281545 | 0.8531545 | 469.7563
| 0.829418 | 0.854418 | 468.6047
| 0.8306835 | 0.8556835 | 467.4521
| 0.8319508 | 0.8569508 | 466.2984
| 0.8332201 | 0.8582201 | 465.1437
| 0.8344913 | 0.8594913 | 463.9881
| 0.8357644 | 0.8607644 | 462.8314
| 0.8370394 | 0.8620394 | 461.6738
| 0.8383164 | 0.8633164 | 460.5153
| 0.8395954 | 0.8645954 | 459.3558
| 0.8408763 | 0.8658763 | 458.1954
| 0.8421591 | 0.8671591 | 457.0341
| 0.843444 | 0.868444 | 455.8718
| 0.8447308 | 0.8697308 | 454.7087
| 0.8460197 | 0.8710197 | 453.5447
| 0.8473106 | 0.8723106 | 452.3798
| 0.8486034 | 0.8736034 | 451.2141
| 0.8498984 | 0.8748984 | 450.0475
| 0.8511953 | 0.8761953 | 448.8801
| 0.8524943 | 0.8774943 | 447.7119
| 0.8537954 | 0.8787954 | 446.5429
| 0.8550985 | 0.8800985 | 445.373
| 0.8564037 | 0.8814037 | 444.2024
| 0.857711 | 0.882711 | 443.031
| 0.8590204 | 0.8840204 | 441.8589
| 0.860332 | 0.885332 | 440.686
| 0.8616456 | 0.8866456 | 439.5123
| 0.8629613 | 0.8879613 | 438.338
| 0.8642793 | 0.8892793 | 437.1629
| 0.8655993 | 0.8905993 | 435.9872
| 0.8669215 | 0.8919215 | 434.8107
| 0.8682459 | 0.8932459 | 433.6336
| 0.8695725 | 0.8945725 | 432.4558
| 0.8709013 | 0.8959013 | 431.2773
| 0.8722322 | 0.8972322 | 430.0983
| 0.8735654 | 0.8985654 | 428.9186
| 0.8749008 | 0.8999008 | 427.7382
| 0.8762385 | 0.9012385 | 426.5573
| 0.8775784 | 0.9025784 | 425.3758
| 0.8789205 | 0.9039205 | 424.1937
| 0.8802649 | 0.9052649 | 423.0111
| 0.8806866 | 0.9056866 | 398.588
| 0.8811082 | 0.9061082 | 375.5279
| 0.8815299 | 0.9065299 | 353.7546
| 0.8819515 | 0.9069515 | 333.1963
| 0.8823732 | 0.9073732 | 313.7852
| 0.8827948 | 0.9077948 | 295.4574
| 0.8832165 | 0.9082165 | 278.1523
| 0.8836381 | 0.9086381 | 261.8129
| 0.8840598 | 0.9090598 | 246.3853
| 0.8844814 | 0.9094814 | 231.8187
| 0.8849031 | 0.9099031 | 218.0649
| 0.8853247 | 0.9103247 | 205.0786
| 0.8857464 | 0.9107464 | 192.817
| 0.886168 | 0.911168 | 181.2396
| 0.8865897 | 0.9115897 | 170.3083
| 0.8870113 | 0.9120113 | 159.9871
| 0.887433 | 0.912433 | 150.2417
| 0.8878546 | 0.9128546 | 141.0402
| 0.8882763 | 0.9132763 | 132.3522
| 0.888698 | 0.913698 | 124.149
| 0.8891196 | 0.9141196 | 116.4036
| 0.8895413 | 0.9145413 | 109.0904
| 0.8899629 | 0.9149629 | 102.1853
| 0.8903846 | 0.9153846 | 95.66557
| 0.8908062 | 0.9158062 | 89.50964
| 0.8912279 | 0.9162279 | 83.69723
| 0.8916495 | 0.9166495 | 78.20917
| 0.8920712 | 0.9170712 | 73.02737
| 0.8924928 | 0.9174928 | 68.13474
| 0.8929145 | 0.9179145 | 63.51513
| 0.8933361 | 0.9183361 | 59.15331
| 0.8937578 | 0.9187578 | 55.0349
| 0.8941794 | 0.9191794 | 51.14631
| 0.8946011 | 0.9196011 | 47.47472
| 0.8950227 | 0.9200227 | 44.00802
| 0.8954444 | 0.9204444 | 40.73477
| 0.895866 | 0.920866 | 37.64419
| 0.8962877 | 0.9212877 | 34.72607
| 0.8967093 | 0.9217093 | 31.97079
| 0.897131 | 0.922131 | 29.36927
| 0.8975526 | 0.9225526 | 26.91292
| 0.8979743 | 0.9229743 | 24.59365
| 0.8983959 | 0.9233959 | 22.4038
| 0.8988176 | 0.9238176 | 20.33615
| 0.8992392 | 0.9242392 | 18.38388
| 0.8996609 | 0.9246609 | 16.54056
| 0.9000825 | 0.9250825 | 14.8001
| 0.9005042 | 0.9255042 | 0